## Worksheet
Grade_SS | D (mm) | t (mm) | L (mm) | L/D | Eo (MPa) | f_0.2 (MPa) | fu (MPa) | n | fc_cyl (MPa) | N_Test
1 | 50.8 | 1.2 | 150 | 2.95 | 195000 | 291 | 611.25 | 7 | 20 | 106
1 | 50.8 | 1.2 | 150 | 2.95 | 195000 | 291 | 611.25 | 7 | 20 | 112
1 | 50.8 | 1.2 | 150 | 2.95 | 195000 | 291 | 611.25 | 7 | 30 | 134
1 | 50.8 | 1.2 | 150 | 2.95 | 195000 | 291 | 611.25 | 7 | 30 | 130
1 | 50.8 | 1.6 | 150 | 2.95 | 195000 | 298 | 617.34 | 7 | 20 | 132
1 | 50.8 | 1.6 | 150 | 2.95 | 195000 | 298 | 617.34 | 7 | 20 | 140
1 | 50.8 | 1.6 | 150 | 2.95 | 195000 | 320 | 635.44 | 7 | 30 | 167
1 | 50.8 | 1.6 | 150 | 2.95 | 195000 | 320 | 635.44 | 7 | 30 | 162
1 | 101.6 | 1.6 | 300 | 2.95 | 195000 | 320 | 635.44 | 7 | 20 | 421
1 | 101.6 | 1.6 | 300 | 2.95 | 195000 | 320 | 635.44 | 7 | 20 | 426
1 | 101.6 | 1.6 | 300 | 2.95 | 195000 | 320 | 635.44 | 7 | 30 | 477
1 | 101.6 | 1.6 | 300 | 2.95 | 195000 | 320 | 635.44 | 7 | 30 | 477
1 | 127 | 1.6 | 400 | 3.15 | 195000 | 274 | 595.72 | 7 | 20 | 664
1 | 127 | 1.6 | 400 | 3.15 | 195000 | 274 | 595.72 | 7 | 20 | 685
1 | 127 | 1.6 | 400 | 3.15 | 195000 | 274 | 595.72 | 7 | 30 | 743
1 | 127 | 1.6 | 400 | 3.15 | 195000 | 274 | 595.72 | 7 | 30 | 748
1 | 152.4 | 1.6 | 450 | 2.95 | 195000 | 279 | 600.4 | 7 | 20 | 816
1 | 152.4 | 1.6 | 450 | 2.95 | 195000 | 279 | 600.4 | 7 | 20 | 801
1 | 152.4 | 1.6 | 450 | 2.95 | 195000 | 279 | 600.4 | 7 | 30 | 904
1 | 152.4 | 1.6 | 450 | 2.95 | 195000 | 279 | 600.4 | 7 | 30 | 890
1 | 203.2 | 2 | 500 | 2.46 | 195000 | 259 | 581.08 | 7 | 20 | 1390
1 | 203.2 | 2 | 500 | 2.46 | 195000 | 259 | 581.08 | 7 | 20 | 1378
1 | 203.2 | 2 | 500 | 2.46 | 195000 | 259 | 581.08 | 7 | 30 | 1522
1 | 203.2 | 2 | 500 | 2.46 | 195000 | 259 | 581.08 | 7 | 30 | 1550
1 | 127 | 1.6 | 375 | 2.95 | 195000 | 274 | 595.72 | 7 | 62.4 | 284
1 | 127 | 1.6 | 375 | 2.95 | 195000 | 274 | 595.72 | 7 | 62.4 | 1288
1 | 152.4 | 1.6 | 450 | 2.95 | 195000 | 279 | 600.4 | 7 | 62.4 | 263
1 | 152.4 | 1.6 | 450 | 2.95 | 195000 | 279 | 600.4 | 7 | 62.4 | 1744
1 | 113.6 | 2.8 | 485 | 4.27 | 173900 | 288.6 | 689.5 | 7.6 | 36.3 | 738
1 | 113.6 | 2.8 | 485 | 4.27 | 173900 | 288.6 | 689.5 | 7.6 | 75.4 | 1137
1 | 101 | 1.48 | 440 | 4.36 | 184200 | 320.6 | 708 | 7.2 | 36.3 | 501.3
1 | 101 | 1.48 | 440 | 4.36 | 184200 | 320.6 | 708 | 7.2 | 75.4 | 819
2 | 72.8 | 2.81 | 216 | 2.97 | 206000 | 296 | 715 | 5.5 | 93.8 | 561
2 | 73.1 | 2.79 | 215 | 2.94 | 206000 | 296 | 715 | 5.5 | 93.8 | 561
2 | 73.1 | 2.83 | 216 | 2.95 | 206000 | 296 | 715 | 5.5 | 93.8 | 561
2 | 72.7 | 2.83 | 215 | 2.96 | 206000 | 296 | 715 | 5.5 | 93.8 | 561
2 | 72.8 | 2.8 | 217 | 2.98 | 206000 | 296 | 715 | 5.5 | 144.4 | 739
2 | 72.7 | 2.8 | 216 | 2.97 | 206000 | 296 | 715 | 5.5 | 144.4 | 739
2 | 72.8 | 2.8 | 221 | 3.04 | 206000 | 296 | 715 | 5.5 | 144.4 | 739
2 | 72.6 | 2.82 | 216 | 2.98 | 206000 | 296 | 715 | 5.5 | 144.4 | 739
2 | 89.3 | 2.82 | 267 | 2.99 | 202000 | 292 | 727 | 4.1 | 93.8 | 924
2 | 88.9 | 2.83 | 270 | 3.04 | 202000 | 292 | 727 | 4.1 | 93.8 | 924
2 | 88.6 | 2.79 | 268 | 3.02 | 202000 | 292 | 727 | 4.1 | 93.8 | 924
2 | 88.9 | 2.79 | 266 | 2.99 | 202000 | 292 | 727 | 4.1 | 93.8 | 924
2 | 89.3 | 2.83 | 267 | 2.99 | 202000 | 292 | 727 | 4.1 | 144.4 | 1072
2 | 88.9 | 2.82 | 270 | 3.04 | 202000 | 292 | 727 | 4.1 | 144.4 | 1072
2 | 89.3 | 2.82 | 270 | 3.02 | 202000 | 292 | 727 | 4.1 | 144.4 | 1072
2 | 88.9 | 2.77 | 268 | 3.01 | 202000 | 292 | 727 | 4.1 | 144.4 | 1072
1 | 159 | 2.88 | 480 | 3.02 | 195200 | 383.9 | 680.87 | 3.13 | 35.2 | 1263.6
1 | 159 | 2.88 | 480 | 3.02 | 195200 | 383.9 | 680.87 | 3.13 | 35.2 | 1322.2
1 | 159 | 2.88 | 480 | 3.02 | 195200 | 383.9 | 680.87 | 3.13 | 41.12 | 1348.7
1 | 159 | 2.88 | 480 | 3.02 | 195200 | 383.9 | 680.87 | 3.13 | 41.12 | 1315.6
1 | 159 | 3.8 | 480 | 3.02 | 184433 | 400.7 | 665.69 | 5.07 | 35.2 | 1626.8
1 | 159 | 3.8 | 480 | 3.02 | 184433 | 400.7 | 665.69 | 5.07 | 35.2 | 1624
1 | 159 | 4.5 | 480 | 3.02 | 177000 | 401 | 647.69 | 7.07 | 35.2 | 1712.9
1 | 159 | 4.5 | 480 | 3.02 | 177000 | 401 | 647.69 | 7.07 | 35.2 | 1630.1
1 | 159 | 2.88 | 480 | 3.02 | 195200 | 383.9 | 680.87 | 3.13 | 34.64 | 1309.5
1 | 159 | 2.88 | 480 | 3.02 | 195200 | 383.9 | 680.87 | 3.13 | 34.64 | 1290.9
1 | 159 | 2.88 | 480 | 3.02 | 195200 | 383.9 | 680.87 | 3.13 | 46.96 | 1513.7
1 | 159 | 2.88 | 480 | 3.02 | 195200 | 383.9 | 680.87 | 3.13 | 46.96 | 1551.6
1 | 159 | 3.8 | 480 | 3.02 | 184433 | 400.7 | 665.69 | 5.07 | 34.64 | 1597.6
1 | 159 | 3.8 | 480 | 3.02 | 184433 | 400.7 | 665.69 | 5.07 | 34.64 | 1611.9
1 | 159 | 4.5 | 480 | 3.02 | 195200 | 401 | 691.32 | 7.07 | 34.64 | 1725.4
1 | 159 | 4.5 | 480 | 3.02 | 195200 | 401 | 691.32 | 7.07 | 34.64 | 1739.2
1 | 159 | 2.88 | 480 | 3.02 | 195200 | 383.9 | 680.87 | 3.13 | 33.76 | 1366.1
1 | 159 | 2.88 | 480 | 3.02 | 195200 | 383.9 | 680.87 | 3.13 | 33.76 | 1333.2
1 | 159 | 2.88 | 480 | 3.02 | 195200 | 383.9 | 680.87 | 3.13 | 41.92 | 1465.9
1 | 159 | 2.88 | 480 | 3.02 | 195200 | 383.9 | 680.87 | 3.13 | 41.92 | 1451.7
1 | 159 | 3.8 | 480 | 3.02 | 184433 | 400.7 | 665.69 | 5.07 | 33.76 | 1642.4
1 | 159 | 3.8 | 480 | 3.02 | 184433 | 400.7 | 665.69 | 5.07 | 33.76 | 1647.8
1 | 159 | 4.5 | 480 | 3.02 | 177000 | 401 | 647.69 | 7.07 | 33.76 | 1745.8
1 | 159 | 4.5 | 480 | 3.02 | 177000 | 401 | 647.69 | 7.07 | 33.76 | 1715
2 | 72.8 | 2.85 | 215 | 2.95 | 202000 | 258 | 729 | 3.8 | 49.9 | 415
2 | 72.9 | 2.79 | 216 | 2.96 | 202000 | 258 | 729 | 3.8 | 49.9 | 450
2 | 72.8 | 2.78 | 216 | 2.97 | 202000 | 258 | 729 | 3.8 | 49.9 | 377
2 | 73.3 | 2.79 | 216 | 2.95 | 202000 | 258 | 729 | 3.8 | 49.9 | 294
2 | 73 | 2.83 | 214 | 2.93 | 202000 | 258 | 729 | 3.8 | 49.9 | 396
2 | 73 | 2.84 | 215 | 2.95 | 202000 | 258 | 729 | 3.8 | 49.9 | 343
2 | 73 | 2.84 | 216 | 2.96 | 202000 | 258 | 729 | 3.8 | 49.9 | 252
2 | 72.8 | 2.84 | 216 | 2.97 | 202000 | 258 | 729 | 3.8 | 63.6 | 487
2 | 73.5 | 2.77 | 216 | 2.94 | 202000 | 258 | 729 | 3.8 | 63.6 | 487
2 | 73 | 2.8 | 216 | 2.96 | 202000 | 258 | 729 | 3.8 | 63.6 | 434
2 | 73.3 | 2.84 | 217 | 2.96 | 202000 | 258 | 729 | 3.8 | 63.6 | 339
2 | 72.8 | 2.8 | 215 | 2.95 | 202000 | 258 | 729 | 3.8 | 63.6 | 426
2 | 72.8 | 2.85 | 216 | 2.97 | 202000 | 258 | 729 | 3.8 | 63.6 | 403
2 | 72.8 | 2.82 | 216 | 2.97 | 202000 | 258 | 729 | 3.8 | 63.6 | 282
2 | 89.3 | 3.12 | 266 | 2.98 | 201000 | 321 | 673 | 4.9 | 63.6 | 750
2 | 89.3 | 3.15 | 266 | 2.98 | 201000 | 321 | 673 | 4.9 | 63.6 | 828
2 | 89.5 | 3.13 | 265 | 2.96 | 201000 | 321 | 673 | 4.9 | 63.6 | 726
2 | 89.3 | 3.12 | 265 | 2.97 | 201000 | 321 | 673 | 4.9 | 63.6 | 536
2 | 73.07 | 2.83 | 440 | 6.02 | 206000 | 298 | 725 | 4.3 | 102.1 | 567.2
2 | 73.8 | 2.82 | 440 | 5.96 | 206000 | 298 | 725 | 4.3 | 140 | 749.7
2 | 89.26 | 2.8 | 535 | 5.99 | 201000 | 322 | 653 | 3.8 | 92.3 | 812.8
2 | 88.99 | 2.76 | 536 | 6.02 | 201000 | 322 | 653 | 3.8 | 125.2 | 963.1
3 | 104 | 2 | 300 | 2.88 | 191900 | 412 | 631 | 4.25 | 31 | 699
3 | 104 | 2 | 300 | 2.88 | 191900 | 412 | 631 | 4.25 | 49 | 901
3 | 104 | 2 | 300 | 2.88 | 191900 | 412 | 631 | 4.25 | 65 | 1133
3 | 114.3 | 6.02 | 300 | 2.62 | 183600 | 266 | 539 | 8.4 | 31 | 1593
3 | 114.3 | 6.02 | 300 | 2.62 | 183600 | 266 | 539 | 8.4 | 49 | 1648
3 | 114.3 | 6.02 | 300 | 2.62 | 183600 | 266 | 539 | 8.4 | 65 | 1674
1 | 120 | 2.77 | 360 | 3 | 185000 | 286.7 | 789.6 |  | 50.72 | 823.2
1 | 120 | 2.77 | 360 | 3 | 185000 | 286.7 | 789.6 |  | 47.76 | 813.8
1 | 120 | 2.77 | 360 | 3 | 185000 | 286.7 | 789.6 |  | 45.84 | 802.2
1 | 120 | 2.77 | 360 | 3 | 185000 | 286.7 | 789.6 |  | 45.52 | 774.3
1 | 120 | 2.77 | 360 | 3 | 185000 | 286.7 | 789.6 |  | 46.88 | 806.7
1 | 120 | 2.77 | 360 | 3 | 185000 | 286.7 | 789.6 |  | 44.96 | 768.4
1 | 120 | 2.77 | 360 | 3 | 185000 | 286.7 | 789.6 |  | 44.24 | 777.2
1 | 168.9 | 2.86 | 510 | 3.02 | 196300 | 339.6 | 770.6 | 8 | 41.2 | 1707.5
1 | 168.4 | 2.86 | 510 | 3.03 | 196300 | 339.6 | 770.6 | 8 | 41.7 | 1595.1
1 | 169.7 | 2.86 | 510 | 3.01 | 196300 | 339.6 | 770.6 | 8 | 41 | 1607.4
1 | 170.6 | 2.86 | 510 | 2.99 | 196300 | 339.6 | 770.6 | 8 | 37.8 | 1573.1
1 | 298.45 | 7.74 | 900.2 | 3.02 | 193250 | 248 | 633 | 6.4 | 32 | 4709.6
1 | 299 | 9.89 | 898.6 | 3.01 | 198350 | 242 | 634 | 5.8 | 32 | 5325.3
1 | 297.56 | 11.85 | 902.1 | 3.03 | 208420 | 249 | 603 | 6.3 | 32 | 6064.6
1 | 299 | 7.74 | 900.6 | 3.01 | 193250 | 248 | 633 | 6.4 | 35.44 | 4955.5
1 | 299 | 9.89 | 899.2 | 3.01 | 198350 | 242 | 634 | 5.8 | 35.44 | 5378.7
1 | 297.65 | 11.87 | 900 | 3.02 | 208420 | 249 | 603 | 6.3 | 35.44 | 6154.2
1 | 298.52 | 7.76 | 900 | 3.01 | 193250 | 248 | 633 | 6.4 | 38.16 | 4640.4
1 | 298.45 | 9.87 | 900.4 | 3.02 | 198350 | 242 | 634 | 5.8 | 38.16 | 5444.8
1 | 298.28 | 11.89 | 899.2 | 3.01 | 208420 | 249 | 603 | 6.3 | 38.16 | 6224.9
4 | 323.22 | 7.88 | 975 | 3.02 | 192330 | 544 | 725 | 5.7 | 34.4 | 10167.4
4 | 324 | 9.85 | 973.2 | 3 | 201220 | 542 | 719 | 6.1 | 34.4 | 11016.6
4 | 323.25 | 11.92 | 976.5 | 3.02 | 199540 | 542 | 724 | 6.2 | 34.4 | 12726.2
4 | 323.22 | 7.88 | 975.1 | 3.02 | 192330 | 544 | 725 | 5.7 | 40 | 10298.8
4 | 323 | 9.89 | 974.6 | 3.02 | 201220 | 542 | 719 | 6.1 | 40 | 9729.6
4 | 324.5 | 11.94 | 974.6 | 3 | 199540 | 542 | 724 | 6.2 | 40 | 12235.3
4 | 325 | 7.85 | 975.2 | 3 | 192330 | 544 | 725 | 5.7 | 43.04 | 10436.7
4 | 324.2 | 9.9 | 973.4 | 3 | 201220 | 542 | 719 | 6.1 | 43.04 | 13200.3
4 | 324.31 | 11.94 | 975.5 | 3.01 | 199540 | 542 | 724 | 6.2 | 43.04 | 13115.7
6 | 101.6 | 1.5 | 304.8 | 3 | 198000 | 470 | 735.36 | 3.5 | 30 | 478
6 | 101.6 | 1.5 | 304.8 | 3 | 198000 | 470 | 735.36 | 3.5 | 40 | 552
1 | 60.4 | 2.78 | 181.2 | 3 | 196000 | 296 | 708 | 6 | 36.4 | 358
1 | 60.4 | 2.76 | 181.2 | 3 | 196000 | 296 | 708 | 6 | 36.4 | 362.8
1 | 60.4 | 2.75 | 181.2 | 3 | 196000 | 296 | 708 | 6 | 85.8 | 495.5
1 | 60.4 | 2.77 | 181.2 | 3 | 196000 | 296 | 708 | 6 | 120 | 578.5
1 | 76.4 | 2.95 | 229.2 | 3 | 202000 | 258 | 709 | 4 | 36.4 | 489.3
1 | 76.4 | 2.95 | 229.2 | 3 | 202000 | 258 | 709 | 4 | 85.8 | 682.4
1 | 76.3 | 2.95 | 228.9 | 3 | 202000 | 258 | 709 | 4 | 85.8 | 694.4
1 | 76.3 | 2.95 | 228.9 | 3 | 202000 | 258 | 709 | 4 | 120 | 869.2
1 | 114.4 | 2.91 | 343.2 | 3 | 195000 | 293 | 678 | 7 | 36.4 | 864.1
1 | 114.4 | 2.95 | 343.2 | 3 | 195000 | 293 | 678 | 7 | 85.8 | 1240.2
1 | 114.5 | 2.91 | 343.5 | 3 | 195000 | 293 | 678 | 7 | 120 | 1766.7
1 | 165.2 | 2.98 | 495.6 | 3 | 201000 | 267 | 684 | 9 | 36.4 | 1438.3
1 | 165.4 | 2.96 | 496.2 | 3 | 201000 | 267 | 684 | 9 | 85.8 | 2312.2
1 | 165.3 | 2.97 | 495.9 | 3 | 201000 | 267 | 684 | 9 | 120 | 2699.3
1 | 60.43 | 2.91 | 151.3 | 2.5 | 188700 | 333 | 729.2 | 4.9 | 39 | 563.8
1 | 60.53 | 2.89 | 151 | 2.49 | 188700 | 333 | 729.2 | 4.9 | 39 | 581.2
1 | 60.48 | 2.88 | 151 | 2.5 | 188700 | 333 | 729.2 | 4.9 | 77 | 562.9
1 | 60.48 | 2.96 | 151 | 2.5 | 188700 | 333 | 729.2 | 4.9 | 77 | 543.4
1 | 60.55 | 2.89 | 151 | 2.49 | 188700 | 333 | 729.2 | 4.9 | 34.4 | 460.6
1 | 60.38 | 2.89 | 151 | 2.5 | 188700 | 333 | 729.2 | 4.9 | 34.4 | 462.6
1 | 60.5 | 2.89 | 151 | 2.5 | 188700 | 333 | 729.2 | 4.9 | 74 | 470
1 | 60.4 | 2.92 | 151 | 2.5 | 188700 | 333 | 729.2 | 4.9 | 74 | 487.1
1 | 76.43 | 3.1 | 190 | 2.49 | 202000 | 288 | 742.5 | 7.3 | 39 | 706.3
1 | 76.33 | 3.1 | 190 | 2.49 | 202000 | 288 | 742.5 | 7.3 | 39 | 636.3
1 | 76.3 | 3.09 | 190 | 2.49 | 202000 | 288 | 742.5 | 7.3 | 77 | 675.4
1 | 76.38 | 3.11 | 190 | 2.49 | 202000 | 288 | 742.5 | 7.3 | 34.4 | 595.1
1 | 76.35 | 3.12 | 190.3 | 2.49 | 202000 | 288 | 742.5 | 7.3 | 74 | 635
1 | 114.4 | 3.08 | 285 | 2.49 | 187900 | 320 | 699.9 | 6.1 | 39 | 945.4
1 | 114.43 | 3.08 | 285 | 2.49 | 187900 | 320 | 699.9 | 6.1 | 77 | 1184.3
1 | 114.53 | 3.1 | 285 | 2.49 | 187900 | 320 | 699.9 | 6.1 | 34.4 | 906
1 | 114.35 | 3.07 | 285 | 2.49 | 187900 | 320 | 699.9 | 6.1 | 74 | 1245
1 | 140.08 | 3.04 | 348 | 2.48 | 195300 | 318 | 686.7 | 6.3 | 39 | 1191.1
1 | 140.13 | 3.05 | 348 | 2.48 | 195300 | 318 | 686.7 | 6.3 | 77 | 1789.4
1 | 140.18 | 3.04 | 348 | 2.48 | 195300 | 318 | 686.7 | 6.3 | 34.4 | 1135.1
1 | 140.1 | 3.03 | 348 | 2.48 | 195300 | 318 | 686.7 | 6.3 | 34.4 | 1145.6
1 | 140.18 | 3.02 | 348 | 2.48 | 195300 | 318 | 686.7 | 6.3 | 74.4 | 1711.3
1 | 164.98 | 3.09 | 412 | 2.5 | 198100 | 300 | 714.9 | 9 | 39 | 1442.7
1 | 165.35 | 3.1 | 412 | 2.49 | 198100 | 300 | 714.9 | 9 | 77 | 2290.5
1 | 165.03 | 3.1 | 412 | 2.5 | 198100 | 300 | 714.9 | 9 | 34.4 | 1323.1
1 | 165.2 | 3.06 | 412 | 2.49 | 198100 | 300 | 714.9 | 9 | 74.4 | 2269
1 | 124.8 | 1.31 | 375.3 | 3.01 | 217000 | 496 | 777 |  | 54.5 | 1131
1 | 125.3 | 1.3 | 374.5 | 2.99 | 217000 | 496 | 777 |  | 54.5 | 1142
1 | 150.1 | 1.68 | 444.8 | 2.96 | 215000 | 493 | 780 |  | 54.5 | 1698
1 | 149.8 | 1.65 | 444.9 | 2.97 | 215000 | 493 | 780 |  | 54.5 | 1661
1 | 180.7 | 1.69 | 539.7 | 2.99 | 215000 | 493 | 780 |  | 54.5 | 2169
1 | 180.7 | 1.7 | 540.4 | 2.99 | 215000 | 493 | 780 |  | 54.5 | 2193
5 | 50.9 | 3.07 | 150 | 2.95 | 195000 | 228.2 | 562.1 |  | 35.8 | 235
5 | 101.9 | 2.79 | 400 | 3.93 | 195000 | 225.7 | 656.4 |  | 35.8 | 570
5 | 114.1 | 2.79 | 400 | 3.51 | 195000 | 280.7 | 617.8 |  | 35.8 | 766
5 | 168.4 | 3.22 | 400 | 2.38 | 195000 | 281.1 | 615.8 | 8.3 | 35.8 | 1449
5 | 101.2 | 2.83 | 400 | 3.95 | 178000 | 324.4 | 647.2 | 8.3 | 31.4 | 729
5 | 113.9 | 2.88 | 400 | 3.51 | 178000 | 270.3 | 579.4 | 8.3 | 31.4 | 800
5 | 168.2 | 3.15 | 400 | 2.38 | 178000 | 280.1 | 575.3 | 8.3 | 31.4 | 1522
1 | 114.3 | 3.05 | 290 | 2.54 | 189099 | 293 | 602.08 | 10 | 43.6 | 831
1 | 101 | 2 | 290 | 2.87 | 208228 | 357 | 690.29 | 9.21 | 43.6 | 600
1 | 101 | 1.5 | 290 | 2.87 | 204581 | 322 | 655.56 | 9.09 | 43.6 | 562
1 | 219 | 3.9 | 620 | 2.83 | 199500 | 346.1 | 769.3 | 5.9 | 44.5 | 2271
1 | 219 | 3.9 | 620 | 2.83 | 199500 | 346.1 | 769.3 | 5.9 | 44.5 | 2459
1 | 219 | 3.9 | 620 | 2.83 | 199500 | 346.1 | 769.3 | 5.9 | 44.5 | 2331
1 | 219 | 3.9 | 620 | 2.83 | 199500 | 346.1 | 769.3 | 5.9 | 41.4 | 2242
1 | 219 | 3.9 | 620 | 2.83 | 199500 | 346.1 | 769.3 | 5.9 | 41.4 | 2304
1 | 219 | 3.9 | 620 | 2.83 | 199500 | 346.1 | 769.3 | 5.9 | 41.4 | 2306
1 | 219 | 3.9 | 620 | 2.83 | 199500 | 346.1 | 769.3 | 5.9 | 42.3 | 2254
1 | 219 | 3.9 | 620 | 2.83 | 199500 | 346.1 | 769.3 | 5.9 | 42.3 | 2270
1 | 219 | 3.9 | 620 | 2.83 | 199500 | 346.1 | 769.3 | 5.9 | 42.3 | 2218
1 | 114 | 4.2 | 350 | 3.07 | 203500 | 269.3 | 710.3 | 9.1 | 44.5 | 1082
1 | 114 | 4.2 | 350 | 3.07 | 203500 | 269.3 | 710.3 | 9.1 | 44.5 | 1099
1 | 114 | 4.2 | 350 | 3.07 | 203500 | 269.3 | 710.3 | 9.1 | 44.5 | 1116
1 | 114 | 4.2 | 350 | 3.07 | 203500 | 269.3 | 710.3 | 9.1 | 41.4 | 1053
1 | 114 | 4.2 | 350 | 3.07 | 203500 | 269.3 | 710.3 | 9.1 | 41.4 | 956
1 | 114 | 4.2 | 350 | 3.07 | 203500 | 269.3 | 710.3 | 9.1 | 41.4 | 1040
1 | 114 | 4.2 | 350 | 3.07 | 203500 | 269.3 | 710.3 | 9.1 | 42.3 | 1016
1 | 114 | 4.2 | 350 | 3.07 | 203500 | 269.3 | 710.3 | 9.1 | 42.3 | 1023
1 | 114 | 4.2 | 350 | 3.07 | 203500 | 269.3 | 710.3 | 9.1 | 42.3 | 990
1 | 114 | 4.2 | 350 | 3.07 | 203500 | 269.3 | 710.3 | 9.1 | 65.8 | 1318
1 | 114 | 4.2 | 350 | 3.07 | 203500 | 269.3 | 710.3 | 9.1 | 65.8 | 1317
1 | 114 | 4.2 | 350 | 3.07 | 203500 | 269.3 | 710.3 | 9.1 | 57.3 | 1171
1 | 114 | 4.2 | 350 | 3.07 | 203500 | 269.3 | 710.3 | 9.1 | 57.3 | 1174
1 | 114 | 4.2 | 350 | 3.07 | 203500 | 269.3 | 710.3 | 9.1 | 52.1 | 1074
1 | 114 | 4.2 | 350 | 3.07 | 203500 | 269.3 | 710.3 | 9.1 | 52.1 | 1091